## shoshanas_synthesized_polymers
ID | DP | cationic_monomer | cationic_wt_% | hydrophobic_monomer | hydrophobic_wt_% | hydrophilic_monomer | hydrophilic_wt_% | MIC_ecoli | MIC_saureus | HC50
00 | 70 | Tma | 59.1 | Ni | 30.7 | Mo | 10.2 | >512 | >512 | >2000
01 | 70 | Tma | 59.1 | Ni | 30.7 | Mep | 10.2 | >512 | >512 | >2000
02 | 70 | Tma | 59.1 | Phe | 30.7 | Mo | 10.2 | 256 | >512 | >2000
03 | 70 | Tma | 59.1 | Phe | 30.7 | Mep | 10.2 | 256 | >512 | >2000
04 | 70 | Tma | 59.1 | Do | 30.7 | Mo | 10.2 | 128 | 32-64 | >2000
05 | 70 | Tma | 59.1 | Do | 30.7 | Mep | 10.2 | 128 | 32 | >2000
06 | 70 | Tma | 82.7 | Ni | 13 | Mo | 4.3 | >512 | 32 | >2000
07 | 70 | Tma | 82.7 | Ni | 13 | Mep | 4.3 | >512 | 64-128 | >2000
08 | 70 | Tma | 82.7 | Phe | 13 | Mo | 4.3 | >512 | 32 | >2000
09 | 70 | Tma | 82.7 | Phe | 13 | Mep | 4.3 | >512 | 32 | >2000
10 | 70 | Tma | 82.7 | Do | 13 | Mo | 4.3 | 256-512 | 32 | <50
11 | 70 | Tma | 82.7 | Do | 13 | Mep | 4.3 | 256 | 32 | >2000
12 | 115 | Tma | 59.1 | Ni | 30.7 | Mo | 10.2 | >512 | 128 | >8000
13 | 115 | Tma | 59.1 | Ni | 30.7 | Mep | 10.2 | >512 | >512 | >8000
14 | 115 | Tma | 59.1 | Phe | 30.7 | Mo | 10.2 | 256-512 | 128-256 | >8000
15 | 115 | Tma | 59.1 | Phe | 30.7 | Mep | 10.2 | 256 | >512 | >8000
16 | 115 | Tma | 59.1 | Do | 30.7 | Mo | 10.2 | 128 | 32 | 4000-8000
17 | 115 | Tma | 59.1 | Do | 30.7 | Mep | 10.2 | 128 | 32 | >8000
18 | 70 | Tma | 59.1 | Bam | 30.7 | Mep | 10.2 | >512 | >512 | >8000
19 | 70 | Tma | 59.1 | Bmam | 30.7 | Mep | 10.2 | 256 | >512 | 4000-8000
20 | 70 | Tma | 59.1 | Tmb | 30.7 | Mep | 10.2 | 64 | 64 | <62.5
21 | 70 | Tma | 59.1 | Oct | 30.7 | Mep | 10.2 | 256-128 | 64 | 4000-8000
22 | 70 | Tma | 59.1 | Olam | 30.7 | Mep | 10.2 | 128 | 64-32 | >8000